## deutsch
Ermittlung der erforderlichen Rovinganzahl
Beispiel: Das Profil soll die Anzahl von Kohlefaserrovings enthalten, die einem Faservolumengehalt von 54 % entsprechen. Es werden Fasern der Stärke (Garntiter) 1610 tex = 1610 g/km verwendet. Bei einer Dichte ρFaser = 1,76 g/cm³ (HT-Faser) ist der Querschnitt einer einzelnen Faser: Dieser Rechner kann auch für Aramidrovings und Glasrovings verwendet werden. Dichte Aramid (HM) ρFaser = 1,45 g/cm³ Dichte Glas ρFaser = 2,6 g/cm³
Formel:
Stärke der Faser in Gramm (tex=g) x cm³ | [5 empty] | x | 1 km |  | = | Querschnitt des Einzelrovings
km x Dichte der Faser | [6 empty] | 100.000 cm
Rechner:
| 1610 | g | x | cm³ |  | x | 1 | km | = | 0.009147727 | cm²
| km |  | x | 1.76 | g |  | 100000 | cm
54 % des Profilquerschnittes sind der Faseranteil, der Rest ist Harzanteil. Das Profil muss also folgende Anzahl der beschriebenen Rovings enthalten:
Formel:
Gesamtquerschnitt | [5 empty] | x | Faservolumen-anteil |  | = | Anzahl der Rovings
Querschnitt des Einzelrovings
Rechner:
|  |  |  | 2.5 | cm² | x | 54 | % | = | 147.5776
|  |  | 0.009147727 |  | cm²
Sie können die Gelb markierten Felder mit Ihren Daten überschreiben!

## englisch
Determining the required rovings
Example: The profile should include the number of carbon fiber rovings, which correspond to a fiber volume content of 54%. The used fibers have a thickness of 1610 tex = 1 610 g/km (yarn count). At a density ρFiber = 1,76 g/cm³ (HT-Fiber) is the cross-section of a single fiber: This Calculator can also be used for Aramidrovings and Glassrovings. Density Aramid (HM) ρFiber = 1,45 g/cm³ Density Glass ρFiber = 2,6 g/cm³
Formula:
Strength of fiber in grams (tex=g) x cm³ | [5 empty] | x | 1 km |  | = | cross-section of a single fiber
km x Density of fiber | [6 empty] | 100.000 cm
Calculator:
| 1610 | g | x | cm³ |  | x | 1 | km | = | 0.009147727 | cm²
| km |  | x | 1.76 | g |  | 100000 | cm
54% of the profile cross section are the fiber content, the rest is resin content. Therefore the profile has to have the following amount of described rovings:
Formula:
Total cross-sectional | [5 empty] | x | Fiber volume fraction |  | = | Number of rovings
Cross section of the single rovings
Calculator:
|  |  |  | 2.5 | cm² | x | 54 | % | = | 147.5776
|  |  | 0.009147727 |  | cm²
You may overwrite the yellow fields with your data!